{"text_format":"1","workbook":"xlsx","n_sheets":3,"sheets":["Dist Chart","114.0 BK2","readme"],"not_rendered":{"charts":2,"images":1,"macros":1,"external_links":0,"defined_names":0,"comments":0,"pivot_tables":0},"unopened":[{"sheet":"Dist Chart","index":0,"reason":"not_a_worksheet"}],"bounds":{"document_bytes":16777216,"sheet_cells":100000,"rows_first":2000,"rows_last":500,"rows_between":2000,"halvings":0,"cell_chars":16384,"cell_head_chars":4096},"cells_cut":0,"cells_raw":0,"read":"whole","date_system":"1900"}

{"sheet":"114.0 BK2","index":1,"n_rows":29,"n_cols":23,"rows_kept":29,"cut":false,"hidden":false,"merged":[]}
[null,null,null,null,null,null,null,null,null,null,null,null,null,null,null,null,null,"%Finer Lab",null,null,null,"Size","% Finer Than"]
[null,null,null,null,null,null,null,null,null,null,null,null,null,null,null,null,16,100,null,null,null,256,0]
[null,null,null,null,null,null,null,null,null,null,null,null,null,null,null,null,8,99,null,null,null,256,50]
[null,null,null,null,null,null,null,null,null,null,null,null,null,null,null,null,4,99,null,null,null,256,100]
[null,null,null,null,null,null,null,null,null,null,null,null,null,null,null,null,2,99]
[null,null,null,null,null,null,null,null,null,null,null,null,null,null,null,null,1,98]
[null,null,null,null,null,null,null,null,null,null,null,null,null,null,null,null,0.5,98,null,null,null,64,0]
[null,null,null,null,null,null,null,null,null,null,null,null,null,null,null,null,0.25,97,null,null,null,64,50]
[null,null,null,null,null,null,null,null,null,null,null,null,null,null,null,null,0.125,86,null,null,null,64,100]
[null,null,null,null,null,null,null,null,null,null,null,null,null,null,null,null,6.25E-2,51.6]
[null,null,null,null,null,null,null,null,null,null,null,null,null,null,null,null,4.5199999999999997E-2,37.5,null,null,null,2,0]
[null,null,null,null,null,null,null,null,null,null,null,null,null,null,null,null,3.4299999999999997E-2,23.9,null,null,null,2,50]
[null,null,null,null,null,null,null,null,null,null,null,null,null,null,null,null,2.53E-2,14.8,null,null,null,2,100]
[null,null,null,null,null,null,null,null,null,null,null,null,null,null,null,null,1.8200000000000001E-2,10.3]
[null,null,null,null,null,null,null,null,null,null,null,null,null,null,null,null,1.35E-2,7.4,null,null,null,0.5,0]
[null,null,null,null,null,null,null,null,null,null,null,null,null,null,null,null,9.5999999999999992E-3,5.7,null,null,null,0.5,50]
[null,null,null,null,null,null,null,null,null,null,null,null,null,null,null,null,6.7999999999999996E-3,3.5,null,null,null,0.5,100]
[null,null,null,null,null,null,null,null,null,null,null,null,null,null,null,null,3.3999999999999998E-3,2.2999999999999998]
[null,null,null,null,null,null,null,null,null,null,null,null,null,null,null,null,1.4E-3,1.2,null,null,null,0.25,0]
[null,null,null,null,null,null,null,null,null,null,null,null,null,null,null,null,null,null,null,null,null,0.25,50]
[null,null,null,null,null,null,null,null,null,null,null,null,null,null,null,null,"D16",{"$f":"+Dsize(Q$2:Q$19,R$2:R$19,16)","v":2.633601171633719E-2},null,null,null,0.25,100]
[null,null,null,null,null,null,null,null,null,null,null,null,null,null,null,null,"D50",{"$f":"+Dsize(Q$2:Q$19,R$2:R$19,50)","v":6.024338152840588E-2}]
[null,null,null,null,null,null,null,null,null,null,null,null,null,null,null,null,"D84",{"$f":"+Dsize(Q$2:Q$19,R$2:R$19,84)","v":0.12006274517865798},null,null,null,6.2E-2,0]
[null,null,null,null,null,null,null,null,null,null,null,null,null,null,null,null,"D90",{"$f":"+Dsize(Q$2:Q$19,R$2:R$19,90)","v":0.16083311225117905},null,null,null,6.2E-2,50]
[null,null,null,null,null,null,null,null,null,null,null,null,null,null,null,null,null,null,null,null,null,6.2E-2,100]
[null,null,null,null,null,null,null,null,null,null,null,null,null,null,null,null,"Gr",{"$f":"0.5*(R24/R23+R23/R22)","v":1.6662685442944896}]
[null,null,null,null,null,null,null,null,null,null,null,null,null,null,null,null,"%Gravel",{"$f":"100-R5","v":1},null,null,null,4.0000000000000001E-3,0]
[null,null,null,null,null,null,null,null,null,null,null,null,null,null,null,null,"%Sand",{"$f":"+R5-R10","v":47.4},null,null,null,4.0000000000000001E-3,50]
[null,null,null,null,null,null,null,null,null,null,null,null,null,null,null,null,"%Silt/Clay",{"$f":"+R10","v":51.6},null,null,null,4.0000000000000001E-3,100]

{"sheet":"readme","index":2,"n_rows":5,"n_cols":1,"rows_kept":5,"cut":false,"hidden":false,"merged":[]}
["Sheets:"]
[]
["(PRM) Sample Number—Lab results for the bank sample at the indicated PRM location.  Additional data includes the summarized data in cells Q1:R29"]
[]
["Dist Chart—Sediment distribution curves for bank samples"]