{"text_format":"1","workbook":"xlsx","n_sheets":3,"sheets":["Dist Chart","116.5 BK1","readme"],"not_rendered":{"charts":2,"images":1,"macros":1,"external_links":0,"defined_names":0,"comments":0,"pivot_tables":0},"unopened":[{"sheet":"Dist Chart","index":0,"reason":"not_a_worksheet"}],"bounds":{"document_bytes":16777216,"sheet_cells":100000,"rows_first":2000,"rows_last":500,"rows_between":2000,"halvings":0,"cell_chars":16384,"cell_head_chars":4096},"cells_cut":0,"cells_raw":0,"read":"whole","date_system":"1900"}

{"sheet":"116.5 BK1","index":1,"n_rows":29,"n_cols":23,"rows_kept":29,"cut":false,"hidden":false,"merged":[]}
[null,null,null,null,null,null,null,null,null,null,null,null,null,null,null,null,null,"%Finer Lab",null,null,null,"Size","% Finer Than"]
[null,null,null,null,null,null,null,null,null,null,null,null,null,null,null,null,16,100,null,null,null,256,0]
[null,null,null,null,null,null,null,null,null,null,null,null,null,null,null,null,8,100,null,null,null,256,50]
[null,null,null,null,null,null,null,null,null,null,null,null,null,null,null,null,4,100,null,null,null,256,100]
[null,null,null,null,null,null,null,null,null,null,null,null,null,null,null,null,2,100]
[null,null,null,null,null,null,null,null,null,null,null,null,null,null,null,null,1,100]
[null,null,null,null,null,null,null,null,null,null,null,null,null,null,null,null,0.5,100,null,null,null,64,0]
[null,null,null,null,null,null,null,null,null,null,null,null,null,null,null,null,0.25,98,null,null,null,64,50]
[null,null,null,null,null,null,null,null,null,null,null,null,null,null,null,null,0.125,64,null,null,null,64,100]
[null,null,null,null,null,null,null,null,null,null,null,null,null,null,null,null,6.25E-2,18.3]
[null,null,null,null,null,null,null,null,null,null,null,null,null,null,null,null,3.9300000000000002E-2,null,null,null,null,2,0]
[null,null,null,null,null,null,null,null,null,null,null,null,null,null,null,null,3.09E-2,null,null,null,null,2,50]
[null,null,null,null,null,null,null,null,null,null,null,null,null,null,null,null,2.3699999999999999E-2,null,null,null,null,2,100]
[null,null,null,null,null,null,null,null,null,null,null,null,null,null,null,null,1.7500000000000002E-2]
[null,null,null,null,null,null,null,null,null,null,null,null,null,null,null,null,1.32E-2,null,null,null,null,0.5,0]
[null,null,null,null,null,null,null,null,null,null,null,null,null,null,null,null,9.4000000000000004E-3,null,null,null,null,0.5,50]
[null,null,null,null,null,null,null,null,null,null,null,null,null,null,null,null,6.7000000000000002E-3,null,null,null,null,0.5,100]
[null,null,null,null,null,null,null,null,null,null,null,null,null,null,null,null,3.3999999999999998E-3]
[null,null,null,null,null,null,null,null,null,null,null,null,null,null,null,null,1.4E-3,null,null,null,null,0.25,0]
[null,null,null,null,null,null,null,null,null,null,null,null,null,null,null,null,null,null,null,null,null,0.25,50]
[null,null,null,null,null,null,null,null,null,null,null,null,null,null,null,null,"D16",null,null,null,null,0.25,100]
[null,null,null,null,null,null,null,null,null,null,null,null,null,null,null,null,"D50",{"$f":"+Dsize(Q$2:Q$19,R$2:R$19,50)","v":0.1010859410149227}]
[null,null,null,null,null,null,null,null,null,null,null,null,null,null,null,null,"D84",{"$f":"+Dsize(Q$2:Q$19,R$2:R$19,84)","v":0.18792583173200691},null,null,null,6.2E-2,0]
[null,null,null,null,null,null,null,null,null,null,null,null,null,null,null,null,"D90",{"$f":"+Dsize(Q$2:Q$19,R$2:R$19,90)","v":0.21237794855442538},null,null,null,6.2E-2,50]
[null,null,null,null,null,null,null,null,null,null,null,null,null,null,null,null,null,null,null,null,null,6.2E-2,100]
[null,null,null,null,null,null,null,null,null,null,null,null,null,null,null,null,"Gr",{"$f":"0.5*(R24/R23+R23/R22)","v":1.4945928490252198}]
[null,null,null,null,null,null,null,null,null,null,null,null,null,null,null,null,"%Gravel",{"$f":"100-R5","v":0},null,null,null,4.0000000000000001E-3,0]
[null,null,null,null,null,null,null,null,null,null,null,null,null,null,null,null,"%Sand",{"$f":"+R5-R10","v":81.7},null,null,null,4.0000000000000001E-3,50]
[null,null,null,null,null,null,null,null,null,null,null,null,null,null,null,null,"%Silt/Clay",{"$f":"+R10","v":18.3},null,null,null,4.0000000000000001E-3,100]

{"sheet":"readme","index":2,"n_rows":5,"n_cols":1,"rows_kept":5,"cut":false,"hidden":false,"merged":[]}
["Sheets:"]
[]
["(PRM) Sample Number—Lab results for the bank sample at the indicated PRM location.  Additional data includes the summarized data in cells Q1:R29"]
[]
["Dist Chart—Sediment distribution curves for bank samples"]